## 正常风化
文物采样点 | 二氧化硅(SiO2) | 氧化钠(Na2O) | 氧化钾(K2O) | 氧化钙(CaO) | 氧化镁(MgO) | 氧化铝(Al2O3) | 氧化铁(Fe2O3) | 氧化铜(CuO) | 氧化铅(PbO) | 氧化钡(BaO) | 五氧化二磷(P2O5) | 氧化锶(SrO) | 氧化锡(SnO2) | 二氧化硫(SO2) | 文物编号 | 类型 | 风化程度
1 | 0.638847 | -0.07142857 | 0.0309175 | -0.006681107 | -0.06251555 | -0.0311663 | -0.05360253 | -0.03178099 | -0.07142857 | -0.07142857 | -0.05944209 | -0.07142857 | -0.07142857 | -0.06743308 | 1 | 高钾 | 无风化
2 | 0.2917709 | -0.07142857 | -0.06091701 | -0.0480028 | -0.05961558 | -0.01406547 | -0.05280809 | -0.06882571 | 0.4033937 | -0.07142857 | -0.03568926 | -0.06952648 | -0.07142857 | -0.07142857 | 2 | 铅钡 | 风化
03部位1 | 0.7990714 | -0.07142857 | -0.01952857 | -0.05132857 | -0.07142857 | -0.03082857 | -0.07142857 | -0.06362857 | -0.06892857 | -0.07142857 | -0.06482857 | -0.07142857 | -0.07142857 | -0.07142857 | 3 | 高钾 | 无风化
03部位2 | 0.5526612 | -0.07142857 | 0.05367256 | -0.01206368 | -0.06020284 | -0.01580559 | -0.04958391 | -0.01995203 | -0.05716886 | -0.04250462 | -0.06434928 | -0.07041724 | -0.07142857 | -0.07142857 | 3 | 高钾 | 无风化
4 | 0.6143928 | -0.07142857 | 0.02923768 | 0.00269177 | -0.05518872 | -0.004387139 | -0.04998364 | -0.04873442 | -0.07142857 | -0.07142857 | -0.06320454 | -0.07142857 | -0.07142857 | -0.06768091 | 4 | 高钾 | 无风化
5 | 0.56664 | -0.07142857 | 0.04203117 | 0.00472934 | -0.0530885 | 0.006283583 | -0.04428113 | -0.03754607 | -0.07142857 | -0.07142857 | -0.06168865 | -0.07080687 | -0.07142857 | -0.06655861 | 5 | 高钾 | 无风化
06部位1 | 0.6124574 | -0.07142857 | 0.003076079 | -0.07142857 | -0.0514124 | 0.04128878 | -0.04726763 | -0.04605453 | -0.06940674 | -0.0574779 | -0.0291722 | -0.07031656 | -0.07142857 | -0.07142857 | 6 | 高钾 | 无风化
06部位2 | 0.5336908 | -0.07142857 | 0.006272764 | -0.01669365 | -0.05392554 | 0.03025091 | -0.01031971 | -0.04937272 | -0.06788749 | -0.06161473 | -0.02590045 | -0.07021449 | -0.07142857 | -0.07142857 | 6 | 高钾 | 无风化
7 | 0.8576587 | -0.07142857 | -0.07142857 | -0.06069637 | -0.07142857 | -0.05156899 | -0.06972346 | -0.03893108 | -0.07142857 | -0.07142857 | -0.06531022 | -0.07142857 | -0.07142857 | -0.07142857 | 7 | 高钾 | 风化
8 | 0.1303346 | -0.07142857 | -0.07142857 | -0.05660188 | -0.07142857 | -0.05800441 | -0.07142857 | 0.03285915 | 0.2158886 | 0.2414346 | -0.03546383 | -0.0677219 | -0.07142857 | -0.04558205 | 8 | 铅钡 | 风化
9 | 0.8809619 | -0.07142857 | -0.06551497 | -0.06521428 | -0.07142857 | -0.05819814 | -0.06822119 | -0.05589284 | -0.07142857 | -0.07142857 | -0.0679205 | -0.07142857 | -0.07142857 | -0.07142857 | 9 | 高钾 | 风化
10 | 0.8981136 | -0.07142857 | -0.06221106 | -0.06932457 | -0.07142857 | -0.06331315 | -0.06882362 | -0.06301258 | -0.07142857 | -0.07142857 | -0.07142857 | -0.07142857 | -0.07142857 | -0.07142857 | 10 | 高钾 | 风化
11 | 0.2807048 | -0.07142857 | -0.06922708 | -0.03463226 | -0.06398544 | -0.04322855 | -0.07142857 | -0.01974601 | 0.1947419 | 0.08173214 | 0.02690459 | -0.06754976 | -0.07142857 | -0.07142857 | 11 | 铅钡 | 风化
12 | 0.8755434 | -0.07142857 | -0.06128495 | -0.06419748 | -0.07142857 | -0.05676552 | -0.06851605 | -0.05485732 | -0.07142857 | -0.07142857 | -0.06992209 | -0.07142857 | -0.07142857 | -0.07142857 | 12 | 高钾 | 风化
13 | 0.5298553 | -0.04228653 | 0.05624618 | 0.0172203 | -0.07142857 | -0.008661096 | -0.04208274 | -0.02323212 | -0.07142857 | -0.07142857 | -0.05848787 | -0.07142857 | -0.07142857 | -0.07142857 | 13 | 高钾 | 无风化
14 | 0.5595815 | -0.03728716 | 0.05261183 | 0.01170274 | -0.0647619 | 0.02180375 | -0.06637807 | -0.0666811 | -0.05506494 | -0.07142857 | -0.06981241 | -0.07142857 | -0.07142857 | -0.07142857 | 14 | 高钾 | 无风化
16 | 0.5909025 | -0.05008928 | 0.07611741 | 0.0126076 | -0.06614456 | -0.008630075 | -0.06716071 | -0.06055569 | -0.0703108 | -0.07142857 | -0.07142857 | -0.07102211 | -0.07142857 | -0.07142857 | 16 | 高钾 | 无风化
18 | 0.7456408 | -0.07142857 | 0.02543518 | -0.07142857 | -0.05569592 | -0.0400661 | -0.07142857 | -0.07142857 | -0.07142857 | -0.07142857 | -0.057444 | -0.07070878 | -0.04716122 | -0.07142857 | 18 | 高钾 | 无风化
19 | 0.2286929 | -0.07142857 | -0.07142857 | -0.04176069 | -0.06545449 | -0.03528033 | -0.05796158 | -0.03588787 | 0.3621478 | -0.01725684 | 0.0179801 | -0.06950472 | -0.07142857 | -0.07142857 | 19 | 铅钡 | 风化
20 | 0.3511481 | -0.07142857 | -0.06339781 | -0.07142857 | -0.07142857 | -0.009783961 | -0.05434906 | -0.01736229 | 0.03376315 | 0.194944 | -0.00639068 | -0.07142857 | -0.07142857 | -0.07142857 | 20 | 铅钡 | 无风化
21 | 0.7068906 | -0.07142857 | -0.07142857 | -0.02362102 | -0.0590453 | -0.008598689 | -0.04737254 | -0.03813584 | -0.06127835 | -0.05143263 | -0.06026333 | -0.07142857 | -0.07142857 | -0.07142857 | 21 | 高钾 | 无风化
22 | 0.8520714 | -0.07142857 | -0.06402857 | -0.05482857 | -0.06502857 | -0.03642857 | -0.06792857 | -0.06592857 | -0.07142857 | -0.07142857 | -0.06932857 | -0.07142857 | -0.07142857 | -0.07142857 | 22 | 高钾 | 风化
24 | 0.2515892 | -0.07142857 | -0.07142857 | -0.06667534 | -0.07142857 | -0.05534847 | -0.07142857 | 0.01412968 | 0.2232721 | 0.1938425 | -0.07001271 | -0.0622255 | -0.07142857 | -0.07142857 | 24 | 铅钡 | 无风化
26 | 0.1268283 | -0.07142857 | -0.07142857 | -0.0570026 | -0.07142857 | -0.06441595 | -0.07142857 | 0.03446203 | 0.2244039 | 0.251653 | -0.04007213 | -0.06692046 | -0.07142857 | -0.05179323 | 26 | 铅钡 | 风化
27 | 0.866938 | -0.07142857 | -0.07142857 | -0.06191536 | -0.06596354 | -0.04602628 | -0.06940448 | -0.0558431 | -0.07142857 | -0.07142857 | -0.06778522 | -0.07142857 | -0.07142857 | -0.07142857 | 27 | 高钾 | 风化
30部位1 | 0.2791585 | -0.07142857 | -0.05703347 | -0.02558886 | -0.06142347 | -0.02701816 | -0.04978488 | -0.07142857 | 0.3289798 | 0.03362503 | -0.07142857 | -0.06785532 | -0.06734486 | -0.07142857 | 30 | 铅钡 | 无风化
30部位2 | 0.3027356 | -0.07142857 | -0.07142857 | -0.02847011 | -0.0662614 | -0.03232016 | -0.04366768 | -0.07142857 | 0.3109422 | 0.03343465 | -0.05714286 | -0.06656535 | -0.06697062 | -0.07142857 | 30 | 铅钡 | 无风化
31 | 0.5981844 | -0.07142857 | -0.07142857 | -0.05517336 | -0.06238661 | -0.03983251 | -0.02479645 | -0.06695839 | 0.09671122 | -0.03668307 | -0.05497017 | -0.06838072 | -0.07142857 | -0.07142857 | 31 | 铅钡 | 无风化
32 | 0.6351394 | -0.07142857 | -0.06930005 | -0.06676609 | -0.07142857 | -0.04750804 | -0.06129275 | -0.07031363 | 0.1288552 | -0.02196577 | -0.06970548 | -0.07142857 | -0.07142857 | -0.07142857 | 32 | 铅钡 | 无风化
33 | 0.6839736 | -0.07142857 | -0.06992797 | -0.06502601 | -0.06142457 | -0.04791917 | -0.07142857 | -0.06672669 | 0.09023609 | -0.03591437 | -0.07012805 | -0.07142857 | -0.07142857 | -0.07142857 | 33 | 铅钡 | 无风化
34 | 0.2954705 | -0.07142857 | -0.06886499 | -0.06343021 | -0.07142857 | -0.05481659 | -0.06660905 | -0.05594457 | 0.4059094 | 0.0311145 | -0.06794211 | -0.06917262 | -0.07142857 | -0.07142857 | 34 | 铅钡 | 风化
35 | 0.6136354 | -0.07142857 | -0.07142857 | -0.06747888 | -0.07142857 | -0.05646131 | -0.0696616 | -0.06976554 | 0.1577576 | -0.01239105 | -0.06706312 | -0.07142857 | -0.07142857 | -0.07142857 | 35 | 铅钡 | 无风化
36 | 0.3338772 | -0.04868966 | -0.06999459 | -0.06763875 | -0.07142857 | -0.05504017 | -0.06815089 | -0.0644635 | 0.3547724 | 0.03950045 | -0.07071158 | -0.06917517 | -0.07142857 | -0.07142857 | 36 | 铅钡 | 风化
37 | 0.5298917 | -0.07142857 | -0.06912811 | -0.06252679 | -0.07142857 | -0.04422313 | -0.07142857 | -0.04132255 | 0.1010059 | 0.03199211 | -0.05682565 | -0.06832795 | -0.07142857 | -0.03482125 | 37 | 铅钡 | 无风化
38 | 0.2626487 | -0.05742837 | -0.07142857 | -0.06452992 | -0.07142857 | -0.04535573 | -0.0684865 | -0.06402267 | 0.4288251 | 0.02789171 | -0.06655894 | -0.06726909 | -0.07142857 | -0.07142857 | 38 | 铅钡 | 风化
39 | 0.1943673 | -0.07142857 | -0.07142857 | -0.0601892 | -0.07142857 | -0.06636579 | -0.07142857 | -0.06251808 | 0.5465342 | 0.001677949 | -0.05968293 | -0.06525198 | -0.07142857 | -0.07142857 | 39 | 铅钡 | 风化
40 | 0.09809562 | -0.07142857 | -0.07142857 | -0.05245728 | -0.07142857 | -0.06686329 | -0.06950101 | -0.07142857 | 0.6408571 | -0.003558023 | -0.05347179 | -0.06452992 | -0.07142857 | -0.07142857 | 40 | 铅钡 | 风化
41 | 0.1255621 | -0.07142857 | -0.06673323 | -0.01849932 | -0.04229614 | -0.03589341 | -0.05232709 | -0.06940104 | 0.3993856 | 0.03272253 | 0.008178728 | -0.0664131 | -0.07142857 | -0.07142857 | 41 | 铅钡 | 风化
43部位1 | 0.05964452 | -0.07142857 | -0.07142857 | -0.01608425 | -0.06202849 | -0.04766431 | -0.06340153 | -0.01492245 | 0.5607007 | 0.005567626 | -0.07142857 | -0.06466896 | -0.07142857 | -0.07142857 | 43 | 铅钡 | 风化
43部位2 | 0.1530464 | -0.07142857 | -0.07142857 | -0.005223958 | -0.06160132 | -0.03615393 | -0.05704976 | -0.05580842 | 0.3914865 | -0.0377056 | 0.06129099 | -0.06656667 | -0.07142857 | -0.07142857 | 43 | 铅钡 | 风化
45 | 0.5517156 | -0.04437956 | -0.07031 | -0.06288678 | -0.06390366 | -0.02058456 | -0.07142857 | -0.06603911 | 0.09117057 | 0.0400215 | -0.07142857 | -0.06908975 | -0.07142857 | -0.07142857 | 45 | 铅钡 | 无风化
46 | 0.4883403 | -0.07142857 | -0.06889385 | -0.07142857 | -0.0544966 | -0.02286323 | -0.07142857 | -0.06362162 | 0.1845787 | 0.03056879 | -0.06940079 | -0.06706884 | -0.07142857 | -0.07142857 | 46 | 铅钡 | 无风化
47 | 0.4584912 | -0.02351576 | -0.06844687 | -0.06248348 | -0.06515672 | -0.03996651 | -0.07142857 | -0.06474545 | 0.1897271 | 0.0234717 | -0.0704004 | -0.06268911 | -0.07142857 | -0.07142857 | 47 | 铅钡 | 无风化
48 | 0.4663349 | -0.06336162 | -0.06820179 | -0.04299255 | -0.05589968 | 0.06621386 | -0.06104237 | -0.07142857 | 0.08698627 | 0.002283237 | -0.06033651 | -0.06890765 | -0.05821893 | -0.07142857 | 48 | 铅钡 | 风化
49 | 0.2300374 | -0.07142857 | -0.07142857 | -0.02347046 | -0.0560359 | -0.01509349 | -0.04273747 | -0.06409873 | 0.2864772 | -0.007554226 | 0.0448018 | -0.06661182 | -0.07142857 | -0.07142857 | 49 | 铅钡 | 风化
50 | 0.1279726 | -0.07142857 | -0.07142857 | -0.03605095 | -0.06621619 | -0.05068997 | -0.06776882 | -0.05889669 | 0.4165386 | 0.08605174 | -0.001116938 | -0.06410906 | -0.07142857 | -0.07142857 | 50 | 铅钡 | 风化
51部位1 | 0.1867273 | -0.07142857 | -0.07142857 | -0.03387481 | -0.05894562 | -0.01635672 | -0.05894562 | -0.05705744 | 0.3506841 | 0.02235093 | 0.01353943 | -0.06733752 | -0.06649833 | -0.07142857 | 51 | 铅钡 | 风化
51部位2 | 0.1613959 | -0.07142857 | -0.07142857 | -0.01548528 | -0.05561614 | -0.04405671 | -0.06684842 | -0.06324973 | 0.4884406 | -0.07142857 | 0.02399128 | -0.07142857 | -0.07142857 | -0.07142857 | 51 | 铅钡 | 风化
52 | 0.2021684 | -0.05846088 | -0.07142857 | -0.04730017 | -0.06558248 | -0.05909864 | -0.06898384 | -0.0639881 | 0.4326105 | 0.02040816 | -0.01073554 | -0.0667517 | -0.07142857 | -0.07142857 | 52 | 铅钡 | 风化
54 | 0.1521091 | -0.07142857 | -0.06821798 | -0.03942295 | -0.05858619 | -0.02979117 | -0.07142857 | -0.06310109 | 0.4850077 | -0.0007954822 | -0.02888819 | -0.06259944 | -0.07142857 | -0.07142857 | 54 | 铅钡 | 风化
55 | 0.4370794 | -0.0433107 | -0.07142857 | -0.05970415 | -0.07142857 | -0.05638396 | -0.07142857 | -0.06250556 | 0.2701361 | 0.01105742 | -0.06779711 | -0.07142857 | -0.07142857 | -0.07142857 | 55 | 铅钡 | 无风化
56 | 0.2445948 | -0.07142857 | -0.07142857 | -0.05831062 | -0.07142857 | -0.0513722 | -0.07142857 | -0.06286396 | 0.3757744 | 0.09606926 | -0.04389171 | -0.07142857 | -0.07142857 | -0.07142857 | 56 | 铅钡 | 风化
57 | 0.2034714 | -0.07142857 | -0.07142857 | -0.05726181 | -0.07142857 | -0.04785336 | -0.07142857 | -0.05888396 | 0.4162972 | 0.1156591 | -0.07142857 | -0.07142857 | -0.07142857 | -0.07142857 | 57 | 铅钡 | 风化
58 | 0.2362871 | -0.07142857 | -0.06798588 | -0.03609038 | -0.06342938 | -0.03578661 | -0.06272059 | -0.03973558 | 0.3270121 | 0.006133194 | 0.01960019 | -0.06899844 | -0.07142857 | -0.07142857 | 58 | 铅钡 | 风化

## 轻度风化
| 二氧化硅(SiO2) | 氧化钠(Na2O) | 氧化钾(K2O) | 氧化钙(CaO) | 氧化镁(MgO) | 氧化铝(Al2O3) | 氧化铁(Fe2O3) | 氧化铜(CuO) | 氧化铅(PbO) | 氧化钡(BaO) | 五氧化二磷(P2O5) | 氧化锶(SrO) | 氧化锡(SnO2) | 二氧化硫(SO2) | 文物编号 | 类型 | 风化程度
23未风化点 | 0.4859808 | 0.01064397 | -0.07142857 | -0.06624722 | -0.06407106 | -0.05671355 | -0.07142857 | -0.04044412 | 0.10453 | 0.05147298 | -0.07142857 | -0.06800888 | -0.07142857 | -0.07142857 | 23 | 铅钡 | 轻度风化
25未风化点 | 0.4500015 | -0.04762886 | -0.07142857 | -0.06493774 | -0.07142857 | -0.05185305 | -0.05545907 | -0.05988932 | 0.2572341 | -0.00291425 | -0.06947102 | -0.06936799 | -0.07142857 | -0.07142857 | 25 | 铅钡 | 轻度风化
28未风化点 | 0.6184083 | -0.07142857 | -0.06879406 | -0.0578507 | -0.06129583 | -0.0238047 | -0.06727415 | -0.06808477 | 0.1022466 | -0.03049231 | -0.06089052 | -0.07021264 | -0.06909804 | -0.07142857 | 28 | 铅钡 | 轻度风化
29未风化点 | 0.5623319 | -0.06221752 | -0.06842497 | -0.04159277 | -0.05651067 | 0.07214372 | -0.06331884 | -0.06401968 | 0.05181933 | -0.05110418 | -0.06732365 | -0.06892557 | -0.07142857 | -0.07142857 | 29 | 铅钡 | 轻度风化
42未风化点1 | 0.4515793 | -0.01286312 | -0.06989812 | -0.06336817 | -0.06030726 | -0.03541184 | -0.07142857 | -0.04418645 | 0.151814 | 0.03539726 | -0.07061233 | -0.06785751 | -0.07142857 | -0.07142857 | 42 | 铅钡 | 轻度风化
42未风化点2 | 0.4528819 | -0.01341019 | -0.06785349 | -0.07142857 | -0.05957975 | -0.01361448 | -0.07142857 | -0.04364512 | 0.1340873 | 0.03970524 | -0.07142857 | -0.07142857 | -0.07142857 | -0.07142857 | 42 | 铅钡 | 轻度风化
44未风化点 | 0.541364 | -0.0405569 | -0.06941082 | -0.04983858 | -0.07142857 | 0.05659806 | -0.06366021 | -0.0670904 | 0.06587974 | -0.01876513 | -0.07142857 | -0.06880549 | -0.07142857 | -0.07142857 | 44 | 铅钡 | 轻度风化
49未风化点 | 0.484455 | -0.07142857 | -0.06837483 | -0.05025593 | -0.05921359 | -0.005264076 | -0.05850105 | -0.06684795 | 0.1628955 | -0.02877792 | -0.02745463 | -0.06837483 | -0.07142857 | -0.07142857 | 49 | 铅钡 | 轻度风化
50未风化点 | 0.3929824 | -0.07142857 | -0.07142857 | -0.03924371 | -0.06585812 | -0.02851543 | -0.07142857 | -0.06420761 | 0.2443338 | -0.007265171 | -0.006027292 | -0.06905597 | -0.07142857 | -0.07142857 | 50 | 铅钡 | 轻度风化
53未风化点 | 0.5765104 | -0.0404871 | -0.07030898 | -0.06348964 | -0.05982552 | -0.009749182 | -0.07142857 | -0.06593239 | 0.06760451 | 0.0200727 | -0.07142857 | -0.06868048 | -0.07142857 | -0.07142857 | 53 | 铅钡 | 轻度风化

## 严重风化
文物采样点 | 二氧化硅(SiO2) | 氧化钠(Na2O) | 氧化钾(K2O) | 氧化钙(CaO) | 氧化镁(MgO) | 氧化铝(Al2O3) | 氧化铁(Fe2O3) | 氧化铜(CuO) | 氧化铅(PbO) | 氧化钡(BaO) | 五氧化二磷(P2O5) | 氧化锶(SrO) | 氧化锡(SnO2) | 二氧化硫(SO2) | 文物编号 | 类型 | 风化程度
08严重风化点 | -0.02450268 | -0.07142857 | -0.07142857 | -0.03895707 | -0.07142857 | -0.06012971 | -0.07142857 | -0.03946603 | 0.2588849 | 0.2402571 | 0.005525826 | -0.06603362 | -0.07142857 | 0.0815641 | 8 | 铅钡 | 严重风化
26严重风化点 | -0.03418761 | -0.07142857 | -0.06742417 | -0.04129542 | -0.07142857 | -0.05961558 | -0.07142857 | -0.03538893 | 0.2281009 | 0.2834618 | -0.01096206 | -0.06522174 | -0.07142857 | 0.08824707 | 26 | 铅钡 | 严重风化
54严重风化点 | 0.1051088 | -0.07142857 | -0.07142857 | -0.07142857 | -0.05997583 | -0.03376865 | -0.07142857 | -0.05760274 | 0.5317493 | -0.07142857 | 0.07436177 | -0.05987265 | -0.07142857 | -0.07142857 | 54 | 铅钡 | 严重风化
23未风化点 | 0.4859808 | 0.01064397 | -0.07142857 | -0.06624722 | -0.06407106 | -0.05671355 | -0.07142857 | -0.04044412 | 0.10453 | 0.05147298 | -0.07142857 | -0.06800888 | -0.07142857 | -0.07142857 | 23 | 铅钡 | 轻度风化
25未风化点 | 0.4500015 | -0.04762886 | -0.07142857 | -0.06493774 | -0.07142857 | -0.05185305 | -0.05545907 | -0.05988932 | 0.2572341 | -0.00291425 | -0.06947102 | -0.06936799 | -0.07142857 | -0.07142857 | 25 | 铅钡 | 轻度风化
28未风化点 | 0.6184083 | -0.07142857 | -0.06879406 | -0.0578507 | -0.06129583 | -0.0238047 | -0.06727415 | -0.06808477 | 0.1022466 | -0.03049231 | -0.06089052 | -0.07021264 | -0.06909804 | -0.07142857 | 28 | 铅钡 | 轻度风化
29未风化点 | 0.5623319 | -0.06221752 | -0.06842497 | -0.04159277 | -0.05651067 | 0.07214372 | -0.06331884 | -0.06401968 | 0.05181933 | -0.05110418 | -0.06732365 | -0.06892557 | -0.07142857 | -0.07142857 | 29 | 铅钡 | 轻度风化
42未风化点1 | 0.4515793 | -0.01286312 | -0.06989812 | -0.06336817 | -0.06030726 | -0.03541184 | -0.07142857 | -0.04418645 | 0.151814 | 0.03539726 | -0.07061233 | -0.06785751 | -0.07142857 | -0.07142857 | 42 | 铅钡 | 轻度风化
42未风化点2 | 0.4528819 | -0.01341019 | -0.06785349 | -0.07142857 | -0.05957975 | -0.01361448 | -0.07142857 | -0.04364512 | 0.1340873 | 0.03970524 | -0.07142857 | -0.07142857 | -0.07142857 | -0.07142857 | 42 | 铅钡 | 轻度风化
44未风化点 | 0.541364 | -0.0405569 | -0.06941082 | -0.04983858 | -0.07142857 | 0.05659806 | -0.06366021 | -0.0670904 | 0.06587974 | -0.01876513 | -0.07142857 | -0.06880549 | -0.07142857 | -0.07142857 | 44 | 铅钡 | 轻度风化
49未风化点 | 0.484455 | -0.07142857 | -0.06837483 | -0.05025593 | -0.05921359 | -0.005264076 | -0.05850105 | -0.06684795 | 0.1628955 | -0.02877792 | -0.02745463 | -0.06837483 | -0.07142857 | -0.07142857 | 49 | 铅钡 | 轻度风化
50未风化点 | 0.3929824 | -0.07142857 | -0.07142857 | -0.03924371 | -0.06585812 | -0.02851543 | -0.07142857 | -0.06420761 | 0.2443338 | -0.007265171 | -0.006027292 | -0.06905597 | -0.07142857 | -0.07142857 | 50 | 铅钡 | 轻度风化
53未风化点 | 0.5765104 | -0.0404871 | -0.07030898 | -0.06348964 | -0.05982552 | -0.009749182 | -0.07142857 | -0.06593239 | 0.06760451 | 0.0200727 | -0.07142857 | -0.06868048 | -0.07142857 | -0.07142857 | 53 | 铅钡 | 轻度风化
1 | 0.638847 | -0.07142857 | 0.0309175 | -0.006681107 | -0.06251555 | -0.0311663 | -0.05360253 | -0.03178099 | -0.07142857 | -0.07142857 | -0.05944209 | -0.07142857 | -0.07142857 | -0.06743308 | 1 | 高钾 | 无风化
2 | 0.2917709 | -0.07142857 | -0.06091701 | -0.0480028 | -0.05961558 | -0.01406547 | -0.05280809 | -0.06882571 | 0.4033937 | -0.07142857 | -0.03568926 | -0.06952648 | -0.07142857 | -0.07142857 | 2 | 铅钡 | 风化
03部位1 | 0.7990714 | -0.07142857 | -0.01952857 | -0.05132857 | -0.07142857 | -0.03082857 | -0.07142857 | -0.06362857 | -0.06892857 | -0.07142857 | -0.06482857 | -0.07142857 | -0.07142857 | -0.07142857 | 3 | 高钾 | 无风化
03部位2 | 0.5526612 | -0.07142857 | 0.05367256 | -0.01206368 | -0.06020284 | -0.01580559 | -0.04958391 | -0.01995203 | -0.05716886 | -0.04250462 | -0.06434928 | -0.07041724 | -0.07142857 | -0.07142857 | 3 | 高钾 | 无风化
4 | 0.6143928 | -0.07142857 | 0.02923768 | 0.00269177 | -0.05518872 | -0.004387139 | -0.04998364 | -0.04873442 | -0.07142857 | -0.07142857 | -0.06320454 | -0.07142857 | -0.07142857 | -0.06768091 | 4 | 高钾 | 无风化
5 | 0.56664 | -0.07142857 | 0.04203117 | 0.00472934 | -0.0530885 | 0.006283583 | -0.04428113 | -0.03754607 | -0.07142857 | -0.07142857 | -0.06168865 | -0.07080687 | -0.07142857 | -0.06655861 | 5 | 高钾 | 无风化
06部位1 | 0.6124574 | -0.07142857 | 0.003076079 | -0.07142857 | -0.0514124 | 0.04128878 | -0.04726763 | -0.04605453 | -0.06940674 | -0.0574779 | -0.0291722 | -0.07031656 | -0.07142857 | -0.07142857 | 6 | 高钾 | 无风化
06部位2 | 0.5336908 | -0.07142857 | 0.006272764 | -0.01669365 | -0.05392554 | 0.03025091 | -0.01031971 | -0.04937272 | -0.06788749 | -0.06161473 | -0.02590045 | -0.07021449 | -0.07142857 | -0.07142857 | 6 | 高钾 | 无风化
7 | 0.8576587 | -0.07142857 | -0.07142857 | -0.06069637 | -0.07142857 | -0.05156899 | -0.06972346 | -0.03893108 | -0.07142857 | -0.07142857 | -0.06531022 | -0.07142857 | -0.07142857 | -0.07142857 | 7 | 高钾 | 风化
8 | 0.1303346 | -0.07142857 | -0.07142857 | -0.05660188 | -0.07142857 | -0.05800441 | -0.07142857 | 0.03285915 | 0.2158886 | 0.2414346 | -0.03546383 | -0.0677219 | -0.07142857 | -0.04558205 | 8 | 铅钡 | 风化
9 | 0.8809619 | -0.07142857 | -0.06551497 | -0.06521428 | -0.07142857 | -0.05819814 | -0.06822119 | -0.05589284 | -0.07142857 | -0.07142857 | -0.0679205 | -0.07142857 | -0.07142857 | -0.07142857 | 9 | 高钾 | 风化
10 | 0.8981136 | -0.07142857 | -0.06221106 | -0.06932457 | -0.07142857 | -0.06331315 | -0.06882362 | -0.06301258 | -0.07142857 | -0.07142857 | -0.07142857 | -0.07142857 | -0.07142857 | -0.07142857 | 10 | 高钾 | 风化
11 | 0.2807048 | -0.07142857 | -0.06922708 | -0.03463226 | -0.06398544 | -0.04322855 | -0.07142857 | -0.01974601 | 0.1947419 | 0.08173214 | 0.02690459 | -0.06754976 | -0.07142857 | -0.07142857 | 11 | 铅钡 | 风化
12 | 0.8755434 | -0.07142857 | -0.06128495 | -0.06419748 | -0.07142857 | -0.05676552 | -0.06851605 | -0.05485732 | -0.07142857 | -0.07142857 | -0.06992209 | -0.07142857 | -0.07142857 | -0.07142857 | 12 | 高钾 | 风化
13 | 0.5298553 | -0.04228653 | 0.05624618 | 0.0172203 | -0.07142857 | -0.008661096 | -0.04208274 | -0.02323212 | -0.07142857 | -0.07142857 | -0.05848787 | -0.07142857 | -0.07142857 | -0.07142857 | 13 | 高钾 | 无风化
14 | 0.5595815 | -0.03728716 | 0.05261183 | 0.01170274 | -0.0647619 | 0.02180375 | -0.06637807 | -0.0666811 | -0.05506494 | -0.07142857 | -0.06981241 | -0.07142857 | -0.07142857 | -0.07142857 | 14 | 高钾 | 无风化
16 | 0.5909025 | -0.05008928 | 0.07611741 | 0.0126076 | -0.06614456 | -0.008630075 | -0.06716071 | -0.06055569 | -0.0703108 | -0.07142857 | -0.07142857 | -0.07102211 | -0.07142857 | -0.07142857 | 16 | 高钾 | 无风化
18 | 0.7456408 | -0.07142857 | 0.02543518 | -0.07142857 | -0.05569592 | -0.0400661 | -0.07142857 | -0.07142857 | -0.07142857 | -0.07142857 | -0.057444 | -0.07070878 | -0.04716122 | -0.07142857 | 18 | 高钾 | 无风化
19 | 0.2286929 | -0.07142857 | -0.07142857 | -0.04176069 | -0.06545449 | -0.03528033 | -0.05796158 | -0.03588787 | 0.3621478 | -0.01725684 | 0.0179801 | -0.06950472 | -0.07142857 | -0.07142857 | 19 | 铅钡 | 风化
20 | 0.3511481 | -0.07142857 | -0.06339781 | -0.07142857 | -0.07142857 | -0.009783961 | -0.05434906 | -0.01736229 | 0.03376315 | 0.194944 | -0.00639068 | -0.07142857 | -0.07142857 | -0.07142857 | 20 | 铅钡 | 无风化
21 | 0.7068906 | -0.07142857 | -0.07142857 | -0.02362102 | -0.0590453 | -0.008598689 | -0.04737254 | -0.03813584 | -0.06127835 | -0.05143263 | -0.06026333 | -0.07142857 | -0.07142857 | -0.07142857 | 21 | 高钾 | 无风化
22 | 0.8520714 | -0.07142857 | -0.06402857 | -0.05482857 | -0.06502857 | -0.03642857 | -0.06792857 | -0.06592857 | -0.07142857 | -0.07142857 | -0.06932857 | -0.07142857 | -0.07142857 | -0.07142857 | 22 | 高钾 | 风化
24 | 0.2515892 | -0.07142857 | -0.07142857 | -0.06667534 | -0.07142857 | -0.05534847 | -0.07142857 | 0.01412968 | 0.2232721 | 0.1938425 | -0.07001271 | -0.0622255 | -0.07142857 | -0.07142857 | 24 | 铅钡 | 无风化
26 | 0.1268283 | -0.07142857 | -0.07142857 | -0.0570026 | -0.07142857 | -0.06441595 | -0.07142857 | 0.03446203 | 0.2244039 | 0.251653 | -0.04007213 | -0.06692046 | -0.07142857 | -0.05179323 | 26 | 铅钡 | 风化
27 | 0.866938 | -0.07142857 | -0.07142857 | -0.06191536 | -0.06596354 | -0.04602628 | -0.06940448 | -0.0558431 | -0.07142857 | -0.07142857 | -0.06778522 | -0.07142857 | -0.07142857 | -0.07142857 | 27 | 高钾 | 风化
30部位1 | 0.2791585 | -0.07142857 | -0.05703347 | -0.02558886 | -0.06142347 | -0.02701816 | -0.04978488 | -0.07142857 | 0.3289798 | 0.03362503 | -0.07142857 | -0.06785532 | -0.06734486 | -0.07142857 | 30 | 铅钡 | 无风化
30部位2 | 0.3027356 | -0.07142857 | -0.07142857 | -0.02847011 | -0.0662614 | -0.03232016 | -0.04366768 | -0.07142857 | 0.3109422 | 0.03343465 | -0.05714286 | -0.06656535 | -0.06697062 | -0.07142857 | 30 | 铅钡 | 无风化
31 | 0.5981844 | -0.07142857 | -0.07142857 | -0.05517336 | -0.06238661 | -0.03983251 | -0.02479645 | -0.06695839 | 0.09671122 | -0.03668307 | -0.05497017 | -0.06838072 | -0.07142857 | -0.07142857 | 31 | 铅钡 | 无风化
32 | 0.6351394 | -0.07142857 | -0.06930005 | -0.06676609 | -0.07142857 | -0.04750804 | -0.06129275 | -0.07031363 | 0.1288552 | -0.02196577 | -0.06970548 | -0.07142857 | -0.07142857 | -0.07142857 | 32 | 铅钡 | 无风化
33 | 0.6839736 | -0.07142857 | -0.06992797 | -0.06502601 | -0.06142457 | -0.04791917 | -0.07142857 | -0.06672669 | 0.09023609 | -0.03591437 | -0.07012805 | -0.07142857 | -0.07142857 | -0.07142857 | 33 | 铅钡 | 无风化
34 | 0.2954705 | -0.07142857 | -0.06886499 | -0.06343021 | -0.07142857 | -0.05481659 | -0.06660905 | -0.05594457 | 0.4059094 | 0.0311145 | -0.06794211 | -0.06917262 | -0.07142857 | -0.07142857 | 34 | 铅钡 | 风化
35 | 0.6136354 | -0.07142857 | -0.07142857 | -0.06747888 | -0.07142857 | -0.05646131 | -0.0696616 | -0.06976554 | 0.1577576 | -0.01239105 | -0.06706312 | -0.07142857 | -0.07142857 | -0.07142857 | 35 | 铅钡 | 无风化
36 | 0.3338772 | -0.04868966 | -0.06999459 | -0.06763875 | -0.07142857 | -0.05504017 | -0.06815089 | -0.0644635 | 0.3547724 | 0.03950045 | -0.07071158 | -0.06917517 | -0.07142857 | -0.07142857 | 36 | 铅钡 | 风化
37 | 0.5298917 | -0.07142857 | -0.06912811 | -0.06252679 | -0.07142857 | -0.04422313 | -0.07142857 | -0.04132255 | 0.1010059 | 0.03199211 | -0.05682565 | -0.06832795 | -0.07142857 | -0.03482125 | 37 | 铅钡 | 无风化
38 | 0.2626487 | -0.05742837 | -0.07142857 | -0.06452992 | -0.07142857 | -0.04535573 | -0.0684865 | -0.06402267 | 0.4288251 | 0.02789171 | -0.06655894 | -0.06726909 | -0.07142857 | -0.07142857 | 38 | 铅钡 | 风化
39 | 0.1943673 | -0.07142857 | -0.07142857 | -0.0601892 | -0.07142857 | -0.06636579 | -0.07142857 | -0.06251808 | 0.5465342 | 0.001677949 | -0.05968293 | -0.06525198 | -0.07142857 | -0.07142857 | 39 | 铅钡 | 风化
40 | 0.09809562 | -0.07142857 | -0.07142857 | -0.05245728 | -0.07142857 | -0.06686329 | -0.06950101 | -0.07142857 | 0.6408571 | -0.003558023 | -0.05347179 | -0.06452992 | -0.07142857 | -0.07142857 | 40 | 铅钡 | 风化
41 | 0.1255621 | -0.07142857 | -0.06673323 | -0.01849932 | -0.04229614 | -0.03589341 | -0.05232709 | -0.06940104 | 0.3993856 | 0.03272253 | 0.008178728 | -0.0664131 | -0.07142857 | -0.07142857 | 41 | 铅钡 | 风化
43部位1 | 0.05964452 | -0.07142857 | -0.07142857 | -0.01608425 | -0.06202849 | -0.04766431 | -0.06340153 | -0.01492245 | 0.5607007 | 0.005567626 | -0.07142857 | -0.06466896 | -0.07142857 | -0.07142857 | 43 | 铅钡 | 风化
43部位2 | 0.1530464 | -0.07142857 | -0.07142857 | -0.005223958 | -0.06160132 | -0.03615393 | -0.05704976 | -0.05580842 | 0.3914865 | -0.0377056 | 0.06129099 | -0.06656667 | -0.07142857 | -0.07142857 | 43 | 铅钡 | 风化
45 | 0.5517156 | -0.04437956 | -0.07031 | -0.06288678 | -0.06390366 | -0.02058456 | -0.07142857 | -0.06603911 | 0.09117057 | 0.0400215 | -0.07142857 | -0.06908975 | -0.07142857 | -0.07142857 | 45 | 铅钡 | 无风化
46 | 0.4883403 | -0.07142857 | -0.06889385 | -0.07142857 | -0.0544966 | -0.02286323 | -0.07142857 | -0.06362162 | 0.1845787 | 0.03056879 | -0.06940079 | -0.06706884 | -0.07142857 | -0.07142857 | 46 | 铅钡 | 无风化
47 | 0.4584912 | -0.02351576 | -0.06844687 | -0.06248348 | -0.06515672 | -0.03996651 | -0.07142857 | -0.06474545 | 0.1897271 | 0.0234717 | -0.0704004 | -0.06268911 | -0.07142857 | -0.07142857 | 47 | 铅钡 | 无风化
48 | 0.4663349 | -0.06336162 | -0.06820179 | -0.04299255 | -0.05589968 | 0.06621386 | -0.06104237 | -0.07142857 | 0.08698627 | 0.002283237 | -0.06033651 | -0.06890765 | -0.05821893 | -0.07142857 | 48 | 铅钡 | 风化
49 | 0.2300374 | -0.07142857 | -0.07142857 | -0.02347046 | -0.0560359 | -0.01509349 | -0.04273747 | -0.06409873 | 0.2864772 | -0.007554226 | 0.0448018 | -0.06661182 | -0.07142857 | -0.07142857 | 49 | 铅钡 | 风化
50 | 0.1279726 | -0.07142857 | -0.07142857 | -0.03605095 | -0.06621619 | -0.05068997 | -0.06776882 | -0.05889669 | 0.4165386 | 0.08605174 | -0.001116938 | -0.06410906 | -0.07142857 | -0.07142857 | 50 | 铅钡 | 风化
51部位1 | 0.1867273 | -0.07142857 | -0.07142857 | -0.03387481 | -0.05894562 | -0.01635672 | -0.05894562 | -0.05705744 | 0.3506841 | 0.02235093 | 0.01353943 | -0.06733752 | -0.06649833 | -0.07142857 | 51 | 铅钡 | 风化
51部位2 | 0.1613959 | -0.07142857 | -0.07142857 | -0.01548528 | -0.05561614 | -0.04405671 | -0.06684842 | -0.06324973 | 0.4884406 | -0.07142857 | 0.02399128 | -0.07142857 | -0.07142857 | -0.07142857 | 51 | 铅钡 | 风化
52 | 0.2021684 | -0.05846088 | -0.07142857 | -0.04730017 | -0.06558248 | -0.05909864 | -0.06898384 | -0.0639881 | 0.4326105 | 0.02040816 | -0.01073554 | -0.0667517 | -0.07142857 | -0.07142857 | 52 | 铅钡 | 风化
54 | 0.1521091 | -0.07142857 | -0.06821798 | -0.03942295 | -0.05858619 | -0.02979117 | -0.07142857 | -0.06310109 | 0.4850077 | -0.0007954822 | -0.02888819 | -0.06259944 | -0.07142857 | -0.07142857 | 54 | 铅钡 | 风化
55 | 0.4370794 | -0.0433107 | -0.07142857 | -0.05970415 | -0.07142857 | -0.05638396 | -0.07142857 | -0.06250556 | 0.2701361 | 0.01105742 | -0.06779711 | -0.07142857 | -0.07142857 | -0.07142857 | 55 | 铅钡 | 无风化
56 | 0.2445948 | -0.07142857 | -0.07142857 | -0.05831062 | -0.07142857 | -0.0513722 | -0.07142857 | -0.06286396 | 0.3757744 | 0.09606926 | -0.04389171 | -0.07142857 | -0.07142857 | -0.07142857 | 56 | 铅钡 | 风化
57 | 0.2034714 | -0.07142857 | -0.07142857 | -0.05726181 | -0.07142857 | -0.04785336 | -0.07142857 | -0.05888396 | 0.4162972 | 0.1156591 | -0.07142857 | -0.07142857 | -0.07142857 | -0.07142857 | 57 | 铅钡 | 风化
58 | 0.2362871 | -0.07142857 | -0.06798588 | -0.03609038 | -0.06342938 | -0.03578661 | -0.06272059 | -0.03973558 | 0.3270121 | 0.006133194 | 0.01960019 | -0.06899844 | -0.07142857 | -0.07142857 | 58 | 铅钡 | 风化