## Sheet1
文物采样点 | 二氧化硅(SiO2) | 氧化钠(Na2O) | 氧化钾(K2O) | 氧化钙(CaO) | 氧化镁(MgO) | 氧化铝(Al2O3) | 氧化铁(Fe2O3) | 氧化铜(CuO) | 氧化铅(PbO) | 氧化钡(BaO) | 五氧化二磷(P2O5) | 氧化锶(SrO) | 氧化锡(SnO2) | 二氧化硫(SO2)
1 | 0.7102756 | -1.110223e-16 | 0.1023461 | 0.06474746 | 0.008913021 | 0.04026227 | 0.01782604 | 0.03964758 | -1.110223e-16 | -1.110223e-16 | 0.01198648 | -1.110223e-16 | -1.110223e-16 | 0.003995492
2 | 0.3631995 | 2.220446e-16 | 0.01051156 | 0.02342577 | 0.01181299 | 0.0573631 | 0.01862048 | 0.002602863 | 0.4748223 | 2.220446e-16 | 0.03573931 | 0.001902092 | 2.220446e-16 | 2.220446e-16
03部位1 | 0.8705 | 0 | 0.0519 | 0.0201 | 0 | 0.0406 | 0 | 0.0078 | 0.0025 | 0 | 0.0066 | 0 | 0 | 0
03部位2 | 0.6240898 | -1.110223e-16 | 0.1251011 | 0.05936489 | 0.01122573 | 0.05562298 | 0.02184466 | 0.05147654 | 0.01425971 | 0.02892395 | 0.007079288 | 0.001011327 | -1.110223e-16 | -1.110223e-16
4 | 0.6858214 | 0 | 0.1006663 | 0.07412034 | 0.01623985 | 0.06704143 | 0.02144493 | 0.02269415 | 0 | 0 | 0.008224027 | 0 | 0 | 0.003747658
5 | 0.6380686 | 2.220446e-16 | 0.1134597 | 0.07615791 | 0.01834007 | 0.07771215 | 0.02714745 | 0.0338825 | 2.220446e-16 | 2.220446e-16 | 0.009739923 | 0.0006216972 | 2.220446e-16 | 0.004869962
06部位1 | 0.683886 | 2.220446e-16 | 0.07450465 | 2.220446e-16 | 0.02001617 | 0.1127173 | 0.02416094 | 0.02537404 | 0.002021836 | 0.01395067 | 0.04225637 | 0.00111201 | 2.220446e-16 | 2.220446e-16
06部位2 | 0.6051194 | 0 | 0.07770134 | 0.05473493 | 0.01750304 | 0.1016795 | 0.06110886 | 0.02205585 | 0.003541076 | 0.009813841 | 0.04552813 | 0.001214083 | 0 | 0
7 | 0.9290873 | -3.330669e-16 | -3.330669e-16 | 0.0107322 | -3.330669e-16 | 0.01985958 | 0.001705115 | 0.03249749 | -3.330669e-16 | -3.330669e-16 | 0.006118355 | -3.330669e-16 | -3.330669e-16 | -3.330669e-16
8 | 0.2017632 | 2.220446e-16 | 2.220446e-16 | 0.01482669 | 2.220446e-16 | 0.01342416 | 2.220446e-16 | 0.1042877 | 0.2873172 | 0.3128632 | 0.03596474 | 0.003706672 | 2.220446e-16 | 0.02584652
08严重风化点 | 0.0469259 | 0 | 0 | 0.0324715 | 0 | 0.01129886 | 0 | 0.03196254 | 0.3303135 | 0.3116857 | 0.0769544 | 0.005394951 | 0 | 0.1529927
9 | 0.9523905 | -1.110223e-16 | 0.005913601 | 0.006214293 | -1.110223e-16 | 0.01323043 | 0.003207377 | 0.01553573 | -1.110223e-16 | -1.110223e-16 | 0.003508069 | -1.110223e-16 | -1.110223e-16 | -1.110223e-16
10 | 0.9695421 | 0 | 0.009217513 | 0.002103998 | 0 | 0.008115419 | 0.002604949 | 0.00841599 | 0 | 0 | 0 | 0 | 0 | 0
11 | 0.3521333 | 0 | 0.002201489 | 0.03679631 | 0.007443128 | 0.02820002 | 0 | 0.05168257 | 0.2661705 | 0.1531607 | 0.09833316 | 0.003878813 | 0 | 0
12 | 0.946972 | 0 | 0.01014362 | 0.007231094 | 0 | 0.01466305 | 0.002912524 | 0.01657126 | 0 | 0 | 0.001506478 | 0 | 0 | 0
13 | 0.6012839 | 0.02914204 | 0.1276748 | 0.08864887 | 0 | 0.06276748 | 0.02934583 | 0.04819645 | 0 | 0 | 0.0129407 | 0 | 0 | 0
14 | 0.6310101 | 0.03414141 | 0.1240404 | 0.08313131 | 0.006666667 | 0.09323232 | 0.005050505 | 0.004747475 | 0.01636364 | 0 | 0.001616162 | 0 | 0 | 0
16 | 0.6623311 | 0.02133929 | 0.147546 | 0.08403618 | 0.005284016 | 0.0627985 | 0.004267859 | 0.01087288 | 0.001117773 | -2.220446e-16 | -2.220446e-16 | 0.0004064628 | -2.220446e-16 | -2.220446e-16
18 | 0.8170694 | 0 | 0.09686375 | 0 | 0.01573265 | 0.03136247 | 0 | 0 | 0 | 0 | 0.01398458 | 0.0007197943 | 0.02426735 | 0
19 | 0.3001215 | 0 | 0 | 0.02966788 | 0.005974079 | 0.03614824 | 0.01346699 | 0.0355407 | 0.4335763 | 0.05417173 | 0.08940867 | 0.001923856 | 0 | 0
20 | 0.4225766 | 0 | 0.008030766 | 0 | 0 | 0.06164461 | 0.01707952 | 0.05406628 | 0.1051917 | 0.2663726 | 0.06503789 | 0 | 0 | 0
21 | 0.7783191 | -1.110223e-16 | -1.110223e-16 | 0.04780755 | 0.01238327 | 0.06282988 | 0.02405603 | 0.03329273 | 0.01015022 | 0.01999594 | 0.01116525 | -1.110223e-16 | -1.110223e-16 | -1.110223e-16
22 | 0.9235 | -3.330669e-16 | 0.0074 | 0.0166 | 0.0064 | 0.035 | 0.0035 | 0.0055 | -3.330669e-16 | -3.330669e-16 | 0.0021 | -3.330669e-16 | -3.330669e-16 | -3.330669e-16
23未风化点 | 0.5574093 | 0.08207254 | 4.440892e-16 | 0.005181347 | 0.007357513 | 0.01471503 | 4.440892e-16 | 0.03098446 | 0.1759585 | 0.1229016 | 4.440892e-16 | 0.003419689 | 4.440892e-16 | 4.440892e-16
24 | 0.3230178 | 0 | 0 | 0.004753236 | 0 | 0.0160801 | 0 | 0.08555825 | 0.2947006 | 0.265271 | 0.001415858 | 0.009203074 | 0 | 0
25未风化点 | 0.52143 | 0.02379971 | -2.220446e-16 | 0.00649083 | -2.220446e-16 | 0.01957552 | 0.0159695 | 0.01153925 | 0.3286627 | 0.06851432 | 0.001957552 | 0.002060581 | -2.220446e-16 | -2.220446e-16
26 | 0.1982569 | 0 | 0 | 0.01442597 | 0 | 0.007012623 | 0 | 0.1058906 | 0.2958325 | 0.3230815 | 0.03135644 | 0.004508115 | 0 | 0.01963534
26严重风化点 | 0.03724097 | 4.440892e-16 | 0.004004405 | 0.03013315 | 4.440892e-16 | 0.01181299 | 4.440892e-16 | 0.03603964 | 0.2995295 | 0.3548904 | 0.06046651 | 0.006206828 | 4.440892e-16 | 0.1596756
27 | 0.9383666 | -2.220446e-16 | -2.220446e-16 | 0.009513207 | 0.005465034 | 0.02540229 | 0.002024087 | 0.01558547 | -2.220446e-16 | -2.220446e-16 | 0.003643356 | -2.220446e-16 | -2.220446e-16 | -2.220446e-16
28未风化点 | 0.6898369 | 0 | 0.002634512 | 0.01357787 | 0.01013274 | 0.04762387 | 0.004154423 | 0.003343804 | 0.1736751 | 0.04093627 | 0.01053805 | 0.001215929 | 0.00233053 | 0
29未风化点 | 0.6337605 | 0.009211053 | 0.003003604 | 0.0298358 | 0.0149179 | 0.1435723 | 0.008109732 | 0.007408891 | 0.1232479 | 0.02032439 | 0.004104926 | 0.002503004 | 0 | 0
30部位1 | 0.350587 | -1.110223e-16 | 0.0143951 | 0.04583971 | 0.0100051 | 0.04441041 | 0.0216437 | -1.110223e-16 | 0.4004084 | 0.1050536 | -1.110223e-16 | 0.003573252 | 0.004083716 | -1.110223e-16
30部位2 | 0.3741641 | -2.220446e-16 | -2.220446e-16 | 0.04295846 | 0.005167173 | 0.03910841 | 0.02776089 | -2.220446e-16 | 0.3823708 | 0.1048632 | 0.01428571 | 0.004863222 | 0.004457953 | -2.220446e-16
31 | 0.6696129 | -1.110223e-16 | -1.110223e-16 | 0.01625521 | 0.009041959 | 0.03159606 | 0.04663212 | 0.004470182 | 0.1681398 | 0.0347455 | 0.0164584 | 0.003047851 | -1.110223e-16 | -1.110223e-16
32 | 0.706568 | -1.110223e-16 | 0.002128522 | 0.004662477 | -1.110223e-16 | 0.02392054 | 0.01013582 | 0.00111494 | 0.2002838 | 0.0494628 | 0.001723089 | -1.110223e-16 | -1.110223e-16 | -1.110223e-16
33 | 0.7554022 | 4.440892e-16 | 0.0015006 | 0.006402561 | 0.010004 | 0.0235094 | 4.440892e-16 | 0.004701881 | 0.1616647 | 0.03551421 | 0.00130052 | 4.440892e-16 | 4.440892e-16 | 4.440892e-16
34 | 0.3668991 | 0 | 0.002563577 | 0.007998359 | 0 | 0.01661198 | 0.004819524 | 0.015484 | 0.477338 | 0.1025431 | 0.003486464 | 0.002255947 | 0 | 0
35 | 0.6850639 | -1.110223e-16 | -1.110223e-16 | 0.003949693 | -1.110223e-16 | 0.01496726 | 0.001766968 | 0.001663029 | 0.2291862 | 0.05903752 | 0.004365451 | -1.110223e-16 | -1.110223e-16 | -1.110223e-16
36 | 0.4053057 | 0.02273891 | 0.001433985 | 0.003789819 | -2.220446e-16 | 0.01638841 | 0.003277681 | 0.006965072 | 0.426201 | 0.110929 | 0.0007169927 | 0.002253406 | -2.220446e-16 | -2.220446e-16
37 | 0.6013203 | -2.220446e-16 | 0.00230046 | 0.00890178 | -2.220446e-16 | 0.02720544 | -2.220446e-16 | 0.03010602 | 0.1724345 | 0.1034207 | 0.01460292 | 0.00310062 | -2.220446e-16 | 0.03660732
38 | 0.3340773 | 0.0140002 | -4.440892e-16 | 0.006898651 | -4.440892e-16 | 0.02607284 | 0.002942072 | 0.007405904 | 0.5002536 | 0.09932028 | 0.004869636 | 0.004159481 | -4.440892e-16 | -4.440892e-16
39 | 0.2657959 | 2.220446e-16 | 2.220446e-16 | 0.01123937 | 2.220446e-16 | 0.005062778 | 2.220446e-16 | 0.00891049 | 0.6179627 | 0.07310652 | 0.01174565 | 0.00617659 | 2.220446e-16 | 2.220446e-16
40 | 0.1695242 | 0 | 0 | 0.01897129 | 0 | 0.004565284 | 0.001927564 | 0 | 0.7122857 | 0.06787055 | 0.01795678 | 0.006898651 | 0 | 0
41 | 0.1969907 | 2.220446e-16 | 0.004695337 | 0.05292925 | 0.02913243 | 0.03553516 | 0.01910148 | 0.002027532 | 0.4708142 | 0.1041511 | 0.0796073 | 0.005015473 | 2.220446e-16 | 2.220446e-16
42未风化点1 | 0.5230079 | 0.05856545 | 0.001530456 | 0.008060402 | 0.01112131 | 0.03601673 | 0 | 0.02724212 | 0.2232425 | 0.1068258 | 0.0008162432 | 0.003571064 | 0 | 0
42未风化点2 | 0.5243105 | 0.05801839 | 0.003575077 | 0 | 0.01184883 | 0.0578141 | 0 | 0.02778345 | 0.2055158 | 0.1111338 | 0 | 0 | 0 | 0
43部位1 | 0.1310731 | -1.110223e-16 | -1.110223e-16 | 0.05534432 | 0.009400084 | 0.02376426 | 0.008027038 | 0.05650613 | 0.6321293 | 0.0769962 | -1.110223e-16 | 0.006759611 | -1.110223e-16 | -1.110223e-16
43部位2 | 0.224475 | -2.220446e-16 | -2.220446e-16 | 0.06620461 | 0.009827247 | 0.03527465 | 0.01437881 | 0.01562015 | 0.4629151 | 0.03372298 | 0.1327196 | 0.004861901 | -2.220446e-16 | -2.220446e-16
44未风化点 | 0.6127926 | 0.03087167 | 0.002017756 | 0.02158999 | 0 | 0.1280266 | 0.007768362 | 0.004338176 | 0.1373083 | 0.05266344 | 0 | 0.002623083 | 0 | 0
45 | 0.6231442 | 0.02704901 | 0.001118568 | 0.008541794 | 0.007524914 | 0.05084401 | 0 | 0.005389465 | 0.1625991 | 0.1114501 | 0 | 0.002338824 | 0 | 0
46 | 0.5597688 | 0 | 0.002534726 | 0 | 0.01693197 | 0.04856535 | 0 | 0.007806955 | 0.2560073 | 0.1019974 | 0.002027781 | 0.004359728 | 0 | 0
47 | 0.5299198 | 0.04791281 | 0.002981699 | 0.008945096 | 0.006271849 | 0.03146206 | 0 | 0.006683117 | 0.2611557 | 0.09490027 | 0.001028172 | 0.008739461 | 0 | 0
48 | 0.5377634 | 0.008066956 | 0.003226782 | 0.02843602 | 0.01552889 | 0.1376424 | 0.01038621 | 0 | 0.1584148 | 0.07371181 | 0.01109206 | 0.002520924 | 0.01320964 | 0
49 | 0.301466 | 2.220446e-16 | 2.220446e-16 | 0.04795812 | 0.01539267 | 0.05633508 | 0.0286911 | 0.007329843 | 0.3579058 | 0.06387435 | 0.1162304 | 0.004816754 | 2.220446e-16 | 2.220446e-16
49未风化点 | 0.5558836 | -4.440892e-16 | 0.003053746 | 0.02117264 | 0.01221498 | 0.0661645 | 0.01292752 | 0.004580619 | 0.2343241 | 0.04265065 | 0.04397394 | 0.003053746 | -4.440892e-16 | -4.440892e-16
50 | 0.1994011 | 0 | 0 | 0.03537762 | 0.005212377 | 0.0207386 | 0.003659754 | 0.01253188 | 0.4879672 | 0.1574803 | 0.07031163 | 0.007319508 | 0 | 0
50未风化点 | 0.464411 | 2.220446e-16 | 2.220446e-16 | 0.03218486 | 0.005570456 | 0.04291314 | 2.220446e-16 | 0.007220961 | 0.3157623 | 0.0641634 | 0.06540128 | 0.002372602 | 2.220446e-16 | 2.220446e-16
51部位1 | 0.2581559 | -2.220446e-16 | -2.220446e-16 | 0.03755376 | 0.01248295 | 0.05507186 | 0.01248295 | 0.01437113 | 0.4221127 | 0.0937795 | 0.08496801 | 0.004091052 | 0.004930242 | -2.220446e-16
51部位2 | 0.2328244 | 2.220446e-16 | 2.220446e-16 | 0.05594329 | 0.01581243 | 0.02737186 | 0.004580153 | 0.008178844 | 0.5598691 | 2.220446e-16 | 0.09541985 | 2.220446e-16 | 2.220446e-16 | 2.220446e-16
52 | 0.2735969 | 0.01296769 | 2.220446e-16 | 0.0241284 | 0.005846088 | 0.01232993 | 0.002444728 | 0.007440476 | 0.5040391 | 0.09183673 | 0.06069303 | 0.004676871 | 2.220446e-16 | 2.220446e-16
53未风化点 | 0.6479389 | 0.03094148 | 0.001119593 | 0.007938931 | 0.01160305 | 0.06167939 | 0 | 0.005496183 | 0.1390331 | 0.09150127 | 0 | 0.002748092 | 0 | 0
54 | 0.2235377 | -1.110223e-16 | 0.003210595 | 0.03200562 | 0.01284238 | 0.0416374 | -1.110223e-16 | 0.008327481 | 0.5564362 | 0.07063309 | 0.04254038 | 0.008829136 | -1.110223e-16 | -1.110223e-16
54严重风化点 | 0.1765374 | 0 | 0 | 0 | 0.01145274 | 0.03765993 | 0 | 0.01382584 | 0.6031779 | 0 | 0.1457903 | 0.01155592 | 0 | 0
55 | 0.508508 | 0.02811787 | -1.110223e-16 | 0.01172442 | -1.110223e-16 | 0.01504462 | -1.110223e-16 | 0.008923013 | 0.3415646 | 0.08248599 | 0.003631459 | -1.110223e-16 | -1.110223e-16 | -1.110223e-16
56 | 0.3160234 | 2.220446e-16 | 2.220446e-16 | 0.01311795 | 2.220446e-16 | 0.02005637 | 2.220446e-16 | 0.008564614 | 0.4472029 | 0.1674978 | 0.02753686 | 2.220446e-16 | 2.220446e-16 | 2.220446e-16
57 | 0.2749 | 0 | 0 | 0.01416676 | 0 | 0.02357521 | 0 | 0.01254461 | 0.4877257 | 0.1870877 | 0 | 0 | 0 | 0
58 | 0.3077157 | -1.110223e-16 | 0.003442689 | 0.03533819 | 0.00799919 | 0.03564196 | 0.008707979 | 0.03169299 | 0.3984407 | 0.07756177 | 0.09102876 | 0.002430134 | -1.110223e-16 | -1.110223e-16